## Sheet1
Field | Relevant information
Material | ZrS2
Role | Electron transport layer
Source | Thomas, T. (2022)
DOI | 10.1088/1757-899X/1263/1/012005
Parameters | Values | Units
Thickness | 0.1 | µm
Band gap | 1.2 | eV
Electron affinity | 4.7 | eV
Dielectric permittivity | 16.4 | —
CB effective DOS | 2.2e+18 | cm^-3
VB effective DOS | 1.8e+19 | cm^-3
Electron thermal velocity | 10000000 | cm/s
Hole thermal velocity | 10000000 | cm/s
Electron mobility | 2300 | cm^2/(V·s)
Hole mobility | 1300 | cm^2/(V·s)
Donor density, ND | 1e+12 to 1e+16 | cm^-3
Acceptor density, NA | 0 | cm^-3
Defect density | 0 | cm^-3