## Sheet1
Field | Relevant information
Material | C60
Role | Buffer
Source | Rafi, J.A., et al. (2024)
DOI | https://doi.org/10.3390/electronicmat5030010
Parameters | Values | Units
Thickness | 0.02 | µm
Band gap | 1.7 | eV
Electron affinity | 4.5 | eV
Dielectric permittivity | 6 | —
CB effective DOS | 1e+19 | cm^-3
VB effective DOS | 1e+19 | cm^-3
Electron thermal velocity | 10000000 | cm/s
Hole thermal velocity | 10000000 | cm/s
Electron mobility | 50 | cm^2/(V·s)
Hole mobility | 50 | cm^2/(V·s)
Donor density, ND | 1e+18 | cm^-3
Acceptor density, NA | 0 | cm^-3
Defect density | 0 | cm^-3