## Sheet1
Field | Relevant information
Material | IGZO
Role | TCO
Source | Zepeda Medina, J.C., et al. (2023)
DOI | https://doi.org/10.3390/solar2030020
Parameters | Values | Units
Thickness | 0.05 | µm
Band gap | 3.05 | eV
Electron affinity | 4.16 | eV
Dielectric permittivity | 10 | —
CB effective DOS | 5e+18 | cm^-3
VB effective DOS | 5e+18 | cm^-3
Electron thermal velocity | 10000000 | cm/s
Hole thermal velocity | 10000000 | cm/s
Electron mobility | 15 | cm^2/(V·s)
Hole mobility | 0.1 | cm^2/(V·s)
Donor density, ND | 1e+18 | cm^-3
Acceptor density, NA | 0 | cm^-3
Defect density | 100000000000000 | cm^-3