## Sheet1
Field | Relevant information
Material | BZO
Role | TCO
Source | Faÿ, S., Steinhauser, J., Nicolay, S., & Ballif, C. (2010).
Source | Steinhauser, J., Faÿ, S., Oliveira, N., & Ballif, C. (2007)
DOI | 10.1063/1.2719158
DOI | 10.1016/j.tsf.2009.09.189
Parameters | Values | Units
Thickness | 0.2 - 0.8 | µm
Band gap | 3.3 - 3.5 | eV
Electron affinity | 4.0 - 4.3 | eV
Dielectric permittivity | 9 | —
CB effective DOS | 2.2e+18 | cm^-3
VB effective DOS | 1.8e+19 | cm^-3
Electron thermal velocity | 10000000 | cm/s
Hole thermal velocity | 10000000 | cm/s
Electron mobility | 25 - 45 | cm^2/(V·s)
Hole mobility | 5 -- 10 | cm^2/(V·s)
Donor density, ND | 1e19 - 1e20 | cm^-3
Acceptor density, NA | 0 | cm^-3
Defect density | 0 | cm^-3