## Sheet1
Field | Relevant information
Material | FASnBr3
Role | Absorber
Source | Nawaz Romel, M.S., et al. (2026)
DOI | https://doi.org/10.1016/j.rinp.2026.108593
Parameters | Values | Units
Thickness | 0.6 | µm
Band gap | 1.775 | eV
Electron affinity | 4 | eV
Dielectric permittivity | 10 | —
CB effective DOS | 1.558e+19 | cm^-3
VB effective DOS | 1.905e+18 | cm^-3
Electron thermal velocity | 10000000 | cm/s
Hole thermal velocity | 10000000 | cm/s
Electron mobility | 21.8 | cm^2/(V·s)
Hole mobility | 19.78 | cm^2/(V·s)
Donor density, ND | 0 | cm^-3
Acceptor density, NA | 7000 | cm^-3
Defect density | 1000000000000000 | cm^-3