## Sheet1
Field | Relevant information
Material | ZnO
Role | Electron transport layer (ETL)
Source | Biswas et al. (2023)
DOI | 10.1155/2023/4154962
Parameters | Values | Units
Thickness | 0.05 | µm
Band gap | 3.2 | eV
Electron affinity | 4.1 | eV
Dielectric permittivity | 8.1 | —
CB effective DOS | 4.5e+18 | cm^-3
VB effective DOS | 1e+18 | cm^-3
Electron thermal velocity | 10000000 | cm/s
Hole thermal velocity | 10000000 | cm/s
Electron mobility | 300 | cm^2/(V·s)
Hole mobility | 1 | cm^2/(V·s)
Donor density, ND | 1e+19 | cm^-3
Acceptor density, NA | 0 | cm^-3
Defect density | 0 | cm^-3