## Sheet1
Field | Relevant information
Material | SnO2
Role | Electron transport layer
Source | Karthick et al. (2020)
DOI | https://doi.org/10.1016/j.rio.2024.100611
Parameters | Values | Units
Thickness | 0.07 | µm
Band gap | 3.5 | eV
Electron affinity | 4 | eV
Dielectric permittivity | 9 | —
CB effective DOS | 2.2e+17 | cm^-3
VB effective DOS | 2.2e+17 | cm^-3
Electron thermal velocity | 10000000 | cm/s
Hole thermal velocity | 10000000 | cm/s
Electron mobility | 20 | cm^2/(V·s)
Hole mobility | 10 | cm^2/(V·s)
Donor density, ND | 1000000000000000 | cm^-3
Acceptor density, NA | 0 | cm^-3
Defect density | 1e+18 | cm^-3