## Sheet1
Material | Type | Thickness (nm or mm) | Bandgap (eV) | Electron affinity (eV) | Dielectric permittivity (relative) | CB effective DOS (cm^−3) | VB effective DOS (cm^−3) | Electron thermal velocity (cm/s) | Hole thermal velocity (cm/s) | Electron mobility (cm2/V–s) | Hole mobility (cm2/V–s) | Donor density ND (cm^−3) | Acceptor density NA (cm^−3) | Source
ZnO | n-type | 50 | 3.2 | 4.1 | 8.1 | 4.5e+18 | 1e+18 | 10000000 | 10000000 | 300 | 1 | 1e+19 | 0 | https://www.researchgate.net/publication/371650140_A_Numerical_Approach_to_Analysis_of_an_Environment-Friendly_Sn-Based_Perovskite_Solar_Cell_with_SnO2_Buffer_Layer_Using_SCAPS-1D
SnO2 | n-type | 50 | 3.6 | 4 | 9 | 2.2e+18 | 1.8e+19 | 10000000 | 10000000 | 100 | 25 | 500000000000000 | 0 | https://www.researchgate.net/publication/371650140_A_Numerical_Approach_to_Analysis_of_an_Environment-Friendly_Sn-Based_Perovskite_Solar_Cell_with_SnO2_Buffer_Layer_Using_SCAPS-1D
In2S3 | n-type | 15 | 2.1 | 4.1 | 13.5 | 1.8e+19 | 40000000000000 | 10000000 | 10000000 | 400 | 200 | 1e+18 | 0 | https://www.researchgate.net/publication/391806312_ANALYTICAL_ANALYSIS_OF_HIGH-EFFICIENT_THIN_FILM_BASI2IN2S3_SOLAR_CELL_WITH_SCAPS_1-D_SIMULATION
CdS | n-type |  | 2.4 | 4.4 | 10 | 2.2e+18 | 1.8e+19 | 10000000 | 10000000 | 100 | 25 | 1e+18 | 10000000 | https://pmc.ncbi.nlm.nih.gov/articles/PMC11339817/#sec2
ZnSe | n-type |  | 2.7 | 4.09 | 10 | 1.5e+18 | 1.8e+18 | 10000000 | 10000000 | 50 | 20 | 1e+18 | 0 | https://pmc.ncbi.nlm.nih.gov/articles/PMC11339817/#sec2
TiO2 | n-type | 50 | 3.2 | 4.2 | 10 | 20000000 | 60000000 | 10000000 | 10000000 | 100 | 250 | 1e+17 | 0 | https://www.nature.com/articles/s41598-025-12999-0#Sec2
ZnS | n-type | 50 | 3.6 | 3.9 | 9 | 2.2e+18 | 1.8e+19 | 10000000 | 10000000 | 100 | 12.5 | 1.1e+18 | 0 | https://www.nature.com/articles/s41598-023-44845-6#Sec2
FTO | n-type | 50 | 3.5 | 4 | 9 | 2.2e+18 | 1.8e+19 | 10000000 | 10000000 | 20 | 10 | 1e+19 | 0 | https://www.nature.com/articles/s41598-023-44845-6#Sec2
CeO2 | n-type | 450 | 3.5 | 4.6 | 9 | 1e+20 | 2e+21 | 10000000 | 10000000 | 100 | 25 | 1e+21 | 0 | https://www.researchgate.net/publication/384610777_Performance_Optimization_of_FASnI3_Based_Perovskite_Solar_Cell_through_SCAPS-1D_Simulation
CdZnS | n-type | 60 | 2.52–3.54 | 4.305–3.185 | 9 | 2.2e+18 | 1.8e+19 | 10000000 | 10000000 | 100 | 25 | 2.9e+18 | 0 | https://www.nature.com/articles/s41598-025-11658-8#Sec2
ZrS2 | n-type | 0.1 | 1.2 | 4.7 | 16.4 | 2.2e+18 | 1.8e+19 | 10000000 | 10000000 | 2300 | 1300 | 1E+12 to 1E+16 | 0 | https://www.researchgate.net/publication/364761558_Numerical_Study_on_the_Effect_of_ZrS_2_on_CZTSSe_Photovoltaic_Device_Using_SCAPS_1-D
Al-ZnO | n-type | 0.03 to 0.07 | 3.3 | 4.6 | 9 | 2.2e+18 | 1.8e+19 | 10000000 | 10000000 | 100 | 25 | 1e+18 | 0 | https://www.researchgate.net/publication/364761558_Numerical_Study_on_the_Effect_of_ZrS_2_on_CZTSSe_Photovoltaic_Device_Using_SCAPS_1-D
Cu2Te | n-type | 0.08 | 1.18 | 4.2 | 10 | 7.8e+17 | 1.6e+19 | 10000000 | 10000000 | 500 | 100 | 0 | 1e+21 | https://www.sciencedirect.com/science/article/pii/S0264127526005356#s0010
C60 | n-type | 0.05 | 1.7 | 3.9 | 4.2 | 8e+19 | 8e+19 | 10000000 | 10000000 | 800 | 350 | 2.6e+18 | 0 | https://www.sciencedirect.com/science/article/pii/S0264127526005356#s0010
ZnMnO | n-type | 0.05 | 3.251 | 4.549 | 11.9 | 1e+18 | 1.8e+19 | 2200000 | 1300000 | 50 | 10 | 10000000000000000 | 0 | https://www.sciencedirect.com/science/article/pii/S2773207X25000843#sec2
PCBM | n-type | 0.08 | 2.1 | 3.9 | 3.9 | 2e+19 | 2.2e+19 | 10000000 | 10000000 | 0.001 | 0.002 | 10000000000000000 | 1e+19 | https://www.mdpi.com/2079-4991/14/13/1146#Device_Structure_and_Numerical_Simulations
WO3 | n-type | 0.05 | 2.6 | 3.8 | 4.8 | 2.2e+21 | 2.2e+21 | 10000000 | 10000000 | 30 | 30 | 10000000000000000 | 0 | https://www.researchgate.net/publication/385188127_SCAPS_numerical_modeling_of_CBTSWO3_thin_film_solar_cell
AZO | n-type | 0.3 | 3.3 | 4.52 | 9 | 2.2e+18 | 1.8e+19 | 10000000 | 10000000 | 100 | 25 | 1e+20 | 0 | https://www.researchgate.net/publication/379684958_SCAPS_Modeling_of_CMTS_Solar_Cell_with_ZrS2_Buffer_Layer
SnS2 | n-type | 0.05 to 0.1 | 2.24 | 4.24 | 10 | 2.2e+18 | 1.8e+19 | 10000000 | 10000000 | 32 | 3 | 1e+19 | 0 | https://www.researchgate.net/publication/360110834_Effect_of_alternative_buffer_layers_for_SnS_based_solar_cells_Numerical_analysis_using_SCAPS-1D
V2O5 | p-type | 0.05-0.10 | 2.2 | 3.4 | 8 | 9.2e+19 | 5e+20 | 10000000 | 10000000 | 150 | 100 | 0 | 1e+19 | https://pubs.rsc.org/en/content/articlelanding/2023/ya/d3ya00231d
CBTS | p-type | 2 | 1.9 | 3.6 | 5.4 | 2.2e+18 | 1.8e+19 | 10000000 | 10000000 | 30 | 10 | 0 | 1000000000000000 | https://www.ijates.com/images/short_pdf/1654496577_B1299.pdf
SnSe | p-type | 0.8 | 1.2 | 4.1 | 9.94 | 1.96e+19 | 3.8e+18 | 7300000 | 12500000 | 125 | 371 | 0 | 1e+17 | https://www.mdpi.com/2079-6412/15/11/1324#Materials_and_Methods
Sb2(S, Se)3 | p-type | 2000 | 1.325 | 3.955 | 15 | 1e+18 | 1.8e+18 | 10000000 | 10000000 | 8 | 3 | 0 | 36000000000000000 | https://www.nature.com/articles/s41598-025-11658-8#Sec2
CuS | p-type |  | 1.55 | 3.6 | 6.5 | 1.2e+19 | 1.8e+19 | 10000000 | 10000000 | 12 | 9 | 0 | 1e+19 | https://pmc.ncbi.nlm.nih.gov/articles/PMC11339817/#sec2
Sb2S3 | p-type |  | 1.62 | 3.7 | 7.08 | 2e+19 | 1e+19 | 10000000 | 10000000 | 9.8 | 10 | 0 | 2e+19 | https://pmc.ncbi.nlm.nih.gov/articles/PMC11339817/#sec2
MoS2 | p-type |  | 1.62 | 3.8 | 10.07 | 2.8e+19 | 1e+19 | 10000000 | 10000000 | 12 | 2.8 | 0 | 1e+19 | https://pmc.ncbi.nlm.nih.gov/articles/PMC11339817/#sec2
CuGaSe2 | p-type |  | 1.66 | 3.61 | 8.9 | 2.2e+17 | 1.8e+18 | 10000000 | 10000000 | 100 | 250 | 0 | 1e+18 | https://pmc.ncbi.nlm.nih.gov/articles/PMC11339817/#sec2
WSe2 | p-type |  | 1.62 | 3.62 | 13.8 | 8.3e+18 | 1.6e+19 | 10000000 | 10000000 | 100 | 500 | 0 | 1e+18 | https://pmc.ncbi.nlm.nih.gov/articles/PMC11339817/#sec2
AlSb | p-type |  | 1.6 | 3.6 | 12.04 | 7.8e+17 | 1.7e+19 | 10000000 | 10000000 | 200 | 420 | 0 | 1e+18 | https://pmc.ncbi.nlm.nih.gov/articles/PMC11339817/#sec2
CuSCN | p-type | 50 | 3.4 | 1.9 | 10 | 2.2e+18 | 1.8e+18 | 10000000 | 10000000 | 100 | 25 | 0 | 1e+18 | https://www.nature.com/articles/s41598-023-44845-6#Sec2
CuI | p-type | 50 | 3.1 | 2.1 | 6.5 | 2.8e+19 | 1e+19 | 10000000 | 10000000 | 100 | 43.9 | 0 | 1e+18 | https://www.nature.com/articles/s41598-023-44845-6#Sec2
CuO | p-type | 50 | 1.51 | 4.07 | 18.1 | 2.2e+19 | 5.5e+20 | 10000000 | 10000000 | 10 | 0.1 | 0 | 1e+18 | https://www.nature.com/articles/s41598-023-44845-6#Sec2
Cu2O | p-type | 50 | 2.17 | 3.2 | 7.11 | 2.02e+17 | 1.1e+19 | 10000000 | 10000000 | 200 | 80 | 0 | 1e+19 | https://www.nature.com/articles/s41598-023-44845-6#Sec2
CZTS | p-type | 1500 | 1.4 | 4.1 | 9 | 2.2e+18 | 1.8e+18 | 10000000 | 10000000 | 100 | 12.5 | 0 | 1e+19 | https://www.nature.com/articles/s41598-023-44845-6#Sec2
CsSnI3 | p-type | 1000 | 1.4 | 3.6 | 9.93 | 1e+18 | 1e+19 | 10000000 | 10000000 | 1500 | 585 | 0 | 1e+20 | https://www.mdpi.com/2304-6740/12/4/123#Materials_and_Methods
NiOx | p-type | 30 | 3.6 | 1.8 | 10.7 | 2.8e+19 | 1.8e+19 | 10000000 | 10000000 | 12 | 2.8 | 0 | 1000000000000000 | https://www.mdpi.com/2304-6740/12/4/123#Materials_and_Methods
CFTS | p-type | 100 | 1.3 | 3.3 | 9 | 2.2e+18 | 1.8e+19 | 10000000 | 10000000 | 21.98 | 21.98 | 0 | 1e+18 | https://pubs.rsc.org/en/content/articlelanding/2023/ra/d3ra02910g
SWCNT | p-type | 600 | 1.55 | 3.64 | 9 | 2.2e+18 | 1.8e+19 | 10000000 | 10000000 | 100 | 38.69 | 0 | 4e+18 | https://www.e3s-conferences.org/articles/e3sconf/pdf/2025/01/e3sconf_icegc2024_00009.pdf
MoO3 | p-type | 250 | 3.75 | 2.2 | 4.45 | 1e+19 | 1e+19 | 10000000 | 10000000 | 1100 | 1100 | 0 | 2e+18 | https://www.researchgate.net/publication/387464265_Insights_of_MoO3_HTL_in_Perovskite_Solar_Cells_from_a_Simulation_Perspective
P3HT | p-type | 0.1 | 3.2 | 3 | 3.2 | 2.5e+18 | 1.8e+19 | 10000000 | 10000000 | 0.0001 | 0.0001 | 0 | 2e+18 | https://www.researchgate.net/publication/350912957_Numerical_simulation_of_inorganic_Cs2AgBiBr6_as_a_lead-free_perovskite_using_device_simulation_SCAPS-1D
SnTe | p-type | 0.1 | 0.18 | 5.1 | 100 | 10000000000000000 | 1e+17 | 10000000 | 10000000 | 500 | 2720 | 0 | 7.5e+19 | https://www.sciencedirect.com/science/article/pii/S2949746924000028#sec2
ZnTe | p-type | 0.11 | 2.26 | 3.5 | 9.67 | 70000000000000000 | 2e+19 | 10000000 | 10000000 | 330 | 80 | 0 | 6e+19 | https://www.sciencedirect.com/science/article/pii/S2949746924000028#sec2
CMTS | p-type | 1 | 1.2 | 4.35 | 7.6 | 2.2e+18 | 1.8e+19 | 10000000 | 10000000 | 0.16 | 0.16 | 0 | 10000000000000000 | https://www.researchgate.net/publication/379684958_SCAPS_Modeling_of_CMTS_Solar_Cell_with_ZrS2_Buffer_Layer
Zn3P2 | p-type | 0.1 | 1.5 | 3.8 | 9 | 2.2e+18 | 1.8e+19 | 10000000 | 10000000 | 1 | 3.8 | 0 | 1+19 | https://www.sciencedirect.com/org/science/article/pii/S2046206926000483#secd5e542
SnS | p-type | 1 | 1.25 | 4 | 12.6 | 2.2e+18 | 1.8e+19 | 10000000 | 10000000 | 15 | 100 | 0 | 1000000000000000 | https://www.researchgate.net/publication/360110834_Effect_of_alternative_buffer_layers_for_SnS_based_solar_cells_Numerical_analysis_using_SCAPS-1D
CuSbS2 | p-type | 0.3 | 1.5 | 3.85 | 14.6 | 2.2e+18 | 1.8e+19 | 18000000 | 10000000 | 60 | 20 | 0 | 1e+18 | https://www.sciencedirect.com/science/article/pii/S240584402402927X#sec2
CdTe | p-type | 500 to 2500 | 1.5 | 4 | 10 | 8e+17 | 1.8e+19 | 10000000 | 10000000 | 320 | 40 | 0 | 200000000000000 | https://www.sciencedirect.com/science/article/pii/S2773207X25002064#sec2
CH3NH3SnBr3 | pn-Absorber | 0.3 | 1.25 | 4.17 | 10 | 2.2e+18 | 1.8e+18 | 10000000 | 10000000 | 1.6 | 1.6 | 10000000000000 | 10000000000000 | https://www.sciencedirect.com/science/article/pii/S2949746926000121#sec2
Cs2TiBr6 | pn-Absorber | 1 | 1.6 | 4.47 | 10 | 6e+19 | 2.14e+19 | 10000000 | 10000000 | 4.4 | 2.5 | 1e+19 | 1e+19 | https://www.sciencedirect.com/science/article/pii/S2666950123002237#s0110
MASnBr3 | pn-Absorber | 0.5 | 1.3 | 4.17 | 10 | 2.2e+18 | 1.8e+18 | 10000000 | 10000000 | 1.6 | 1.6 | 1000000000000000 | 1e+18 | https://arxiv.org/pdf/2508.13286
Cs3Bi2I9 | pn-Absorber | 1 | 2.03 | 3.4 | 9.68 | 4.98e+19 | 2.11e+19 | 10000000 | 10000000 | 4.3 | 1.7 | 1e+19 | 1e+19 | https://www.mdpi.com/1996-1073/16/5/2328
Cs2PtI6 | pn-Absorber | 1.55 | 1.37 | 4.3 | 4.8 | 300000000000000 | 1e+17 | 10000000 | 10000000 | 62.6 | 62.6 | 1000000000000 | 1000000000000000 | https://www.sciencedirect.com/science/article/pii/S0264127526005356#s0010
Sb2Se3 | p-Absorber | 1500 | 1.17 | 4.3 | 19 | 2.2e+18 | 1.8e+19 | 10000000 | 10000000 | 15 | 42 | 0 | 10000000000000000 | https://pmc.ncbi.nlm.nih.gov/articles/PMC11676449/#sec2-materials-17-06203
CZTSSe | p-Absorber | 200 to 2000 | 1.5 | 4.5 | 13.6 | 2.2e+19 | 1.8e+19 | 10000000 | 10000000 | 300 | 30 | 0 | 1e+12 to 1e+18 | https://www.researchgate.net/publication/364761558_Numerical_Study_on_the_Effect_of_ZrS_2_on_CZTSSe_Photovoltaic_Device_Using_SCAPS_1-D
CsPbI3 | p-Absorber | 350 | 1.73 | 3.95 | 6 | 1.1e+20 | 8e+19 | 10000000 | 10000000 | 16 | 16 | 0 | 1000000000000000 | https://www.sciencedirect.com/science/article/pii/S3050475925007481#sec0002
CsAgBiBr6 | p-Absorber | 0.14 | 1.61 | 3.72 | 5.8 | 2e+18 | 1e+18 | 10000000 | 10000000 | 9.28 | 9.28 | 0 | 1000000000000000 | https://pmc.ncbi.nlm.nih.gov/articles/PMC10780520/#sec2-nanomaterials-14-00048
FASnI3 | p-Absorber | 450 | 1.45 | 4 | 8.2 | 1e+18 | 1e+18 | 10000000 | 10000000 | 22 | 22 | 0 | 70000000000000000 | https://www.researchgate.net/publication/384610777_Performance_Optimization_of_FASnI3_Based_Perovskite_Solar_Cell_through_SCAPS-1D_Simulation
Cs2TiI6 | p-Absorber | 0.25 | 1.65 | 3.9 | 6.5 | 1e+19 | 1e+19 | 10000000 | 10000000 | 2 | 2 | 0 | 1e+18 | https://www.sciencedirect.com/science/article/pii/S0264127526005356#s0010
CsSnBr3 | p-Absorber | 0.5 | 1.75 | 4.17 | 9.93 | 1e+19 | 1e+18 | 10000000 | 10000000 | 15 | 5.85 | 0 | 1e+18 | https://pubs.rsc.org/en/content/articlelanding/2026/ma/d6ma00347h
WS2 | p-Absorber | 1 | 1.29 | 4.05 | 13.6 | 2.2e+18 | 1.8e+19 | 10000000 | 10000000 | 200 | 50 | 0 | 1e+18 | https://pubs.rsc.org/en/content/articlelanding/2023/ya/d3ya00231d
CuBiO4 | p-Absorber | 3 | 1.4 | 3.72 | 34 | 5e+19 | 1.2e+19 | 10000000 | 10000000 | 0.0011 | 0.0012 | 0 | 8e+19 | https://www.nature.com/articles/s41598-025-12091-7/tables/1
BaZrS3 | p-Absorber | 0.5 | 1.7 | 4.1 | 9.6 | 2.2e+18 | 1.8e+19 | 10000000 | 10000000 | 0.011 | 0.039 | 0 | 1000000000000000 | https://pmc.ncbi.nlm.nih.gov/articles/PMC10832013/#sec2
Eu2NiMnO6 | p-Absorber | 0.8 | 1.01 | 3.52 | 9 | 1e+18 | 1e+18 | 10000000 | 10000000 | 22 | 22 | 0 | 70000000000000000 | https://pubs.rsc.org/en/Content/ArticleLanding/2025/RA/D5RA05366H
MASnI3 | p-Absorber | 1 | 1.3 | 4.2 | 8.2 | 1e+18 | 1e+18 | 10000000 | 10000000 | 1.6 | 1.6 | 0 | 1e+17 | https://www.sciencedirect.com/org/science/article/pii/S2046206926000483#secd5e542
Sr3SbI3 | p-Absorber | 0.5 | 1.307 | 4 | 5.4 | 1.2e+19 | 2.4e+19 | 10000000 | 10000000 | 50 | 50 | 0 | 1e+18 | https://arxiv.org/pdf/2508.13286
Sr3PI3 | p-Absorber | 0.5 | 1.258 | 3.85 | 5.9 | 1.7e+19 | 1.03e+19 | 10000000 | 10000000 | 20 | 25 | 0 | 1e+18 | https://arxiv.org/pdf/2508.13286
CH3NH3SnI3 | p-Absorber | 1500 | 1.3 | 4.2 | 10 | 1e+18 | 1e+18 | 10000000 | 10000000 | 1.6 | 1.6 | 0 | 3200000000000000 | https://www.researchgate.net/publication/371650140_A_Numerical_Approach_to_Analysis_of_an_Environment-Friendly_Sn-Based_Perovskite_Solar_Cell_with_SnO2_Buffer_Layer_Using_SCAPS-1D
FaSnBr3 | p-Absorber | 0.6 | 1.775 | 4 | 10 | 1.558e+19 | 1.905e+18 | 10000000 | 10000000 | 21.8 | 19.78 | 0 | 7000 | https://www.sciencedirect.com/science/article/pii/S2211379726000197
Cs2PdBr6 | p-Absorber | 0.6 | 1.7 | 4.2 | 8.5 | 9.67e+18 | 1.96e+19 | 10000000 | 10000000 | 34.41 | 21.46 | 0 | 1e+17 | https://www.researchgate.net/publication/393464562_Numerical_modeling_of_a_novel_lead-free_double_perovskite_Cs_2_PdBr_6_solar_cell_with_organic-inorganic_electron_transport_layers_a_computational_study_using_SCAPS-1D_software
AgBiS2 | p-Absorber |  | 1.3 | 4.1 | 11.5 | 5.02e+18 | 1.54e+19 | 10000000 | 10000000 | 0.07 | 0.032 | 0 | 4500000000000000 | https://pmc.ncbi.nlm.nih.gov/articles/PMC11339817/#sec2
MAPbi3 | n-Absorber | 330 | 1.55 | 3.9 | 6.5 | 1e+19 | 1e+19 | 10000000 | 10000000 | 2 | 2 | 20000000000000 | 0 | https://www.researchgate.net/publication/387464265_Insights_of_MoO3_HTL_in_Perovskite_Solar_Cells_from_a_Simulation_Perspective