## Sheet1
Field | Relevant information
Material | Al-ZnO
Role | Electron transport layer
Source | Thomas, T. (2022)
DOI | 10.1088/1757-899X/1263/1/012005
Parameters | Values | Units
Thickness | 0.03 to 0.07 | µm
Band gap | 3.3 | eV
Electron affinity | 4.6 | eV
Dielectric permittivity | 9 | —
CB effective DOS | 2.2e+18 | cm^-3
VB effective DOS | 1.8e+19 | cm^-3
Electron thermal velocity | 10000000 | cm/s
Hole thermal velocity | 10000000 | cm/s
Electron mobility | 100 | cm^2/(V·s)
Hole mobility | 25 | cm^2/(V·s)
Donor density, ND | 1e+18 | cm^-3
Acceptor density, NA | 0 | cm^-3
Defect density | 0 | cm^-3