## Sheet1
Field | Relevant information
Material | CZTSSe
Role | Absorber
Source | Titu Thomas 2022 IOP Conf. Ser.: Mater. Sci. Eng. 1263 012005
DOI | 10.1088/1757-899X/1263/1/012005
Parameters | Values | Units
Thickness | 0.2-2 | µm
Band gap | 1.5 | eV
Electron affinity | 4.5 | eV
Dielectric permittivity | 13.6 | —
CB effective DOS | 2.2e+19 | cm^-3
VB effective DOS | 1.8e+19 | cm^-3
Electron thermal velocity | 10000000 | cm/s
Hole thermal velocity | 10000000 | cm/s
Electron mobility | 300 | cm^2/(V·s)
Hole mobility | 30 | cm^2/(V·s)
Donor density, ND | 0 | cm^-3
Acceptor density, NA | 1e12 - 1e18 | cm^-3
Defect density | 0 | cm^-3