## Sheet1
Field | Relevant information
Material | PCBM
Role | Buffer
Source | Diniz Araújo, V.H., et al. (2024)
DOI | https://doi.org/10.1039/d4ra00634h
Parameters | Values | Units
Thickness | — | µm
Band gap | 2 | eV
Electron affinity | 3.9 | eV
Dielectric permittivity | 4 | —
CB effective DOS | 1e+21 | cm^-3
VB effective DOS | 2e+20 | cm^-3
Electron thermal velocity | 10000000 | cm/s
Hole thermal velocity | 10000000 | cm/s
Electron mobility | 0.02 | cm^2/(V·s)
Hole mobility | 0.02 | cm^2/(V·s)
Donor density, ND | 1e+20 | cm^-3
Acceptor density, NA | 0 | cm^-3
Defect density | 100000000000000 | cm^-3