## Sheet1
Field | Relevant information
Material | ZnO
Role | Buffer
Source | Mishra, V., C. Tiwari, and R. Chauhan. (2022)
DOI | 10.1088/1755-1315/1084/1/012004
Parameters | Values | Units
Thickness | 0.1 | µm
Band gap | 3.37 | eV
Electron affinity | 4.3 | eV
Dielectric permittivity | 9 | —
CB effective DOS | 2.2e+18 | cm^-3
VB effective DOS | 1.8e+19 | cm^-3
Electron thermal velocity | 10000000 | cm/s
Hole thermal velocity | 10000000 | cm/s
Electron mobility | 100 | cm^2/(V·s)
Hole mobility | 250 | cm^2/(V·s)
Donor density, ND | 1e+17 | cm^-3
Acceptor density, NA | 0 | cm^-3
Defect density | 100000000000 | cm^-3