## Sheet1
Field | Relevant information
Material | Eu2NiMnO6
Role | Absorber
Source | Siddique, M.A.B., et al. (2025)
DOI | https://doi.org/10.1039/d5ra05366h
Parameters | Values | Units
Thickness | 0.8 | µm
Band gap | 1.01 | eV
Electron affinity | 3.9 | eV
Dielectric permittivity | 3.9 | —
CB effective DOS | 1e+18 | cm^-3
VB effective DOS | 1e+18 | cm^-3
Electron thermal velocity | 10000000 | cm/s
Hole thermal velocity | 10000000 | cm/s
Electron mobility | 22 | cm^2/(V·s)
Hole mobility | 22 | cm^2/(V·s)
Donor density, ND | 0 | cm^-3
Acceptor density, NA | 70000000000000000 | cm^-3
Defect density | 1000000000000000 | cm^-3