## Sheet1
Field | Relevant information
Material | CsPbI3
Role | Absorber
Source | Sarker, M.R.I., et al. (2025)
DOI | 10.1016/j.nexres.2025.100881
Parameters | Values | Units
Thickness | 0.35 | µm
Band gap | 1.73 | eV
Electron affinity | 3.95 | eV
Dielectric permittivity | 6 | —
CB effective DOS | 1.1e+20 | cm^-3
VB effective DOS | 8e+19 | cm^-3
Electron thermal velocity | 10000000 | cm/s
Hole thermal velocity | 10000000 | cm/s
Electron mobility | 16 | cm^2/(V·s)
Hole mobility | 16 | cm^2/(V·s)
Donor density, ND | 0 | cm^-3
Acceptor density, NA | 1000000000000000 | cm^-3
Defect density | 1000000000000000 | cm^-3