## Sheet1
Field | Relevant information
Material | FTO
Role | TCO
Source | Sarra Bouazizi et al. (2022)
DOI | 10.1088/2053-1591/ac8d52
Parameters | Values | Units
Thickness | 0.5 | µm
Band gap | 3.2 | eV
Electron affinity | 4.4 | eV
Dielectric permittivity | 9 | —
CB effective DOS | 2.2e+18 | cm^-3
VB effective DOS | 1.8e+19 | cm^-3
Electron thermal velocity | 10000000 | cm/s
Hole thermal velocity | 10000000 | cm/s
Electron mobility | 90 | cm^2/(V·s)
Hole mobility | 90 | cm^2/(V·s)
Donor density, ND | 7e+20 | cm^-3
Acceptor density, NA | 0 | cm^-3
Defect density | 1000000000000000 | cm^-3