## Sheet1
Field | Relevant information
Material | Cs2PtI6
Role | Absorber
Source | Hasan, M.R., M.M. Haque, and M.S. Islam (2026)
DOI | 10.1016/j.matdes.2026.115962
Parameters | Values | Units
Thickness | 1.55 | µm
Band gap | 1.37 | eV
Electron affinity | 4.3 | eV
Dielectric permittivity | 4.8 | —
CB effective DOS | 300000000000000 | cm^-3
VB effective DOS | 1e+17 | cm^-3
Electron thermal velocity | 10000000 | cm/s
Hole thermal velocity | 10000000 | cm/s
Electron mobility | 62.6 | cm^2/(V·s)
Hole mobility | 62.6 | cm^2/(V·s)
Donor density, ND | 1000000000000 | cm^-3
Acceptor density, NA | 1000000000000000 | cm^-3
Defect density | 1000000000000000 | cm^-3