## Sheet1
Field | Relevant information
Material | MASnI3
Role | Absorber
Source | Islam, B., et al. (2026)
DOI | https://doi.org/10.1039/d5ra07200j
Parameters | Values | Units
Thickness | 1 | µm
Band gap | 1.3 | eV
Electron affinity | 4.2 | eV
Dielectric permittivity | 8.2 | —
CB effective DOS | 1e+18 | cm^-3
VB effective DOS | 1e+18 | cm^-3
Electron thermal velocity | 10000000 | cm/s
Hole thermal velocity | 10000000 | cm/s
Electron mobility | 1.6 | cm^2/(V·s)
Hole mobility | 1.6 | cm^2/(V·s)
Donor density, ND | 0 | cm^-3
Acceptor density, NA | 1e+17 | cm^-3
Defect density | 100000000000000 | cm^-3