## Sheet1
Field | Relevant information
Material | CH3NH3SnBr3
Role | Absorber
Source | Sarker, M.S., et al. (2026)
DOI | https://doi.org/10.1016/j.cinorg.2026.100153
Parameters | Values | Units
Thickness | 0.3 | µm
Band gap | 1.25 | eV
Electron affinity | 4.17 | eV
Dielectric permittivity | 10 | —
CB effective DOS | 2.2e+18 | cm^-3
VB effective DOS | 1.8e+18 | cm^-3
Electron thermal velocity | 10000000 | cm/s
Hole thermal velocity | 10000000 | cm/s
Electron mobility | 1.6 | cm^2/(V·s)
Hole mobility | 1.6 | cm^2/(V·s)
Donor density, ND | 10000000000000 | cm^-3
Acceptor density, NA | 10000000000000 | cm^-3
Defect density | 100000000000000 | cm^-3