## Sheet1
Field | Relevant information
Material | AZO
Role | TCO
Source
DOI
Parameters | Values | Units
Thickness | 0.01 - 0.4 | µm
Band gap | 3.37 | eV
Electron affinity | 4.5 | eV
Dielectric permittivity | 9 | —
CB effective DOS | 2.22e+18 | cm^-3
VB effective DOS | 1.9e+19 | cm^-3
Electron thermal velocity | 10000000 | cm/s
Hole thermal velocity | 10000000 | cm/s
Electron mobility | 100 | cm^2/(V·s)
Hole mobility | 25 | cm^2/(V·s)
Donor density, ND | 1E15 - 1E18 | cm^-3
Acceptor density, NA | 0 | cm^-3
Defect density | 1e+17 | cm^-3