## Sheet1
Field | Relevant information
Material | MoS2
Role | Buffer
Source | Chowdhury, T.A. (2025)
DOI | https://doi.org/10.1002/nano.70025
Parameters | Values | Units
Thickness | 0.05 | µm
Band gap | 1.7 | eV
Electron affinity | 4.2 | eV
Dielectric permittivity | 13.6 | —
CB effective DOS | 2.2e+18 | cm^-3
VB effective DOS | 1.8e+19 | cm^-3
Electron thermal velocity | 10000000 | cm/s
Hole thermal velocity | 10000000 | cm/s
Electron mobility | 100 | cm^2/(V·s)
Hole mobility | 150 | cm^2/(V·s)
Donor density, ND | 1e+17 | cm^-3
Acceptor density, NA | 0 | cm^-3
Defect density | 60000000000000000 | cm^-3