## Sheet1
Field | Relevant information
Material | Ga2O3
Role | Buffer
Source | Mouhammed, A. and A. Saleh. (2019)
DOI/link | https://www.researchgate.net/publication/369916644_Simulation_Effect_of_Ga2O3_layer_thickness_on_CdTe_solar_cell_by_SCAPS-1D
Parameters | Values | Units
Thickness | 2030-01-01 | µm
Band gap | 4.8 | eV
Electron affinity | 3.5 | eV
Dielectric permittivity | 9.93 | —
CB effective DOS | 2.2e+18 | cm^-3
VB effective DOS | 1.8e+19 | cm^-3
Electron thermal velocity | 10000000 | cm/s
Hole thermal velocity | 10000000 | cm/s
Electron mobility | 10 | cm^2/(V·s)
Hole mobility | 10 | cm^2/(V·s)
Donor density, ND | 2e+17 | cm^-3
Acceptor density, NA | 10 | cm^-3
Defect density | 100000000000000 | cm^-3