## Sheet1
Field | Relevant information
Material | Cs2AgBiBr6
Role | Absorber
Source | Sabbah H, Abdel Baki Z, Mezher R, Arayro J. (2023)
DOI | 10.3390/nano14010048
Parameters | Values | Units
Thickness | 0.14 | µm
Band gap | 1.61 | eV
Electron affinity | 3.72 | eV
Dielectric permittivity | 5.8 | —
CB effective DOS | 2e+18 | cm^-3
VB effective DOS | 1e+18 | cm^-3
Electron thermal velocity | 10000000 | cm/s
Hole thermal velocity | 10000000 | cm/s
Electron mobility | 9.28 | cm^2/(V·s)
Hole mobility | 9.28 | cm^2/(V·s)
Donor density, ND | 0 | cm^-3
Acceptor density, NA | 1000000000000000 | cm^-3
Defect density | 10000000000000000 | cm^-3