## Sheet1
Field | Relevant information
Material | ZnS
Role | Buffer
Source | Yassine, B., B. Tahar, and G. Fathi. (2022)
DOI | 10.15251/CL.2022.198.503
Parameters | Values | Units
Thickness | — | µm
Band gap | 3.7 | eV
Electron affinity | 4.5 | eV
Dielectric permittivity | 9 | —
CB effective DOS | 2.2e+18 | cm^-3
VB effective DOS | 1.8e+19 | cm^-3
Electron thermal velocity | 10000000 | cm/s
Hole thermal velocity | 10000000 | cm/s
Electron mobility | 100 | cm^2/(V·s)
Hole mobility | 25 | cm^2/(V·s)
Donor density, ND | 1e+17 | cm^-3
Acceptor density, NA | 0 | cm^-3
Defect density | 0 | cm^-3