## Sheet1
Field | Relevant information
Material | AZO
Role | Electron transport layer
Source | Chowdhury, T.A. (2025)
DOI | 10.12693/APhysPolA.145.215
Parameters | Values | Units
Thickness | 0.3 | µm
Band gap | 3.3 | eV
Electron affinity | 4.52 | eV
Dielectric permittivity | 9 | —
CB effective DOS | 2.2e+18 | cm^-3
VB effective DOS | 1.8e+19 | cm^-3
Electron thermal velocity | 10000000 | cm/s
Hole thermal velocity | 10000000 | cm/s
Electron mobility | 100 | cm^2/(V·s)
Hole mobility | 25 | cm^2/(V·s)
Donor density, ND | 1e+20 | cm^-3
Acceptor density, NA | 0 | cm^-3
Defect density | 0 | cm^-3