## Sheet1
Field | Relevant information
Material | BaZrS3
Role | Absorber
Source | Vincent Mercy EN, Srinivasan D, Marasamy L. (2024)
DOI | 10.1021/acsomega.3c06627
Parameters | Values | Units
Thickness | 0.5 | µm
Band gap | 1.7 | eV
Electron affinity | 4.1 | eV
Dielectric permittivity | 9.6 | —
CB effective DOS | 2.2e+18 | cm^-3
VB effective DOS | 1.8e+19 | cm^-3
Electron thermal velocity | 10000000 | cm/s
Hole thermal velocity | 10000000 | cm/s
Electron mobility | 0.011 | cm^2/(V·s)
Hole mobility | 0.039 | cm^2/(V·s)
Donor density, ND | 0 | cm^-3
Acceptor density, NA | 1000000000000000 | cm^-3
Defect density | 10000000000 | cm^-3