## Sheet1
Field | Relevant information
Material | In2S3
Role | Electron transport layer
Source | Hossain, M.H., et al. (2025)
DOI | 10.37410//EMERG.2025.1.03
Parameters | Values | Units
Thickness | 0.015 | µm
Band gap | 2.1 | eV
Electron affinity | 4.1 | eV
Dielectric permittivity | 13.5 | —
CB effective DOS | 1.8e+19 | cm^-3
VB effective DOS | 40000000000000 | cm^-3
Electron thermal velocity | 10000000 | cm/s
Hole thermal velocity | 10000000 | cm/s
Electron mobility | 400 | cm^2/(V·s)
Hole mobility | 200 | cm^2/(V·s)
Donor density, ND | 1e+18 | cm^-3
Acceptor density, NA | 0 | cm^-3
Defect density | 100000000000000 | cm^-3