## Sheet1
Field | Relevant information
Material | WS2
Role | Absorber
Source | Al Mahmud, J., et al. (2023)
DOI | https://doi.org/10.1039/d3ya00231d
Parameters | Values | Units
Thickness | 1 | µm
Band gap | 1.29 | eV
Electron affinity | 4.05 | eV
Dielectric permittivity | 13.6 | —
CB effective DOS | 2.2e+18 | cm^-3
VB effective DOS | 1.8e+19 | cm^-3
Electron thermal velocity | 10000000 | cm/s
Hole thermal velocity | 10000000 | cm/s
Electron mobility | 200 | cm^2/(V·s)
Hole mobility | 50 | cm^2/(V·s)
Donor density, ND | 0 | cm^-3
Acceptor density, NA | 1e+18 | cm^-3
Defect density | 100000000000000 | cm^-3