## Sheet1
Field | Relevant information
Material | CeO2
Role | Electron transport layer
Source | Rehman, A.u., et al. (2024)
DOI | 10.1016/j.hybadv.2024.100301
Parameters | Values | Units
Thickness | 0.45 | µm
Band gap | 3.5 | eV
Electron affinity | 4.6 | eV
Dielectric permittivity | 9 | —
CB effective DOS | 1e+20 | cm^-3
VB effective DOS | 2e+21 | cm^-3
Electron thermal velocity | 10000000 | cm/s
Hole thermal velocity | 10000000 | cm/s
Electron mobility | 100 | cm^2/(V·s)
Hole mobility | 25 | cm^2/(V·s)
Donor density, ND | 1e+21 | cm^-3
Acceptor density, NA | 0 | cm^-3
Defect density | 1000000000000000 | cm^-3