## Sheet1
Field | Relevant information
Material | MoO3
Role | Hole transport layer
Source | Abdul Wahab, Z., et al. (2024)
DOI | 10.58915/ijneam.v17iDecember.1604
Parameters | Values | Units
Thickness | 0.25 | µm
Band gap | 3.75 | eV
Electron affinity | 2.2 | eV
Dielectric permittivity | 4.45 | —
CB effective DOS | 1e+19 | cm^-3
VB effective DOS | 1e+19 | cm^-3
Electron thermal velocity | 10000000 | cm/s
Hole thermal velocity | 10000000 | cm/s
Electron mobility | 1100 | cm^2/(V·s)
Hole mobility | 1100 | cm^2/(V·s)
Donor density, ND | 0 | cm^-3
Acceptor density, NA | 2e+18 | cm^-3
Defect density | 10000000000000000 | cm^-3