## Sheet1
Field | Relevant information
Material | CTO
Role | TCO
Source | Wu, X., Sheldon, P., Coutts, T. J., Rose, D. H., & Moutinho, H. (1997).
Source | Wu, X. (2004).
Source | Wu, X., Coutts, T. J., & Mulligan, W. P. (1997).
DOI | 10.1109/PVSC.1997.654099
DOI | 10.1116/1.580429
DOI | 10.1016/j.solener.2004.06.006
Parameters | Values | Units
Thickness | 0.15 - 0.30 | µm
Band gap | 3.1 - 3.8 | eV
Electron affinity | 4.2 - 4.5 | eV
Dielectric permittivity | 9 - 10 | —
CB effective DOS | 2.2e+18 | cm^-3
VB effective DOS | 1.8e+19 | cm^-3
Electron thermal velocity | 10000000 | cm/s
Hole thermal velocity | 10000000 | cm/s
Electron mobility | 50 - 100 | cm^2/(V·s)
Hole mobility | 10 | cm^2/(V·s)
Donor density, ND | 1E20 - 1E21 | cm^-3
Acceptor density, NA | 0 | cm^-3
Defect density | 0 | cm^-3