## Sheet1
Field | Relevant information
Material | CdZnS
Role | Electron transport layer
Source | Osman, B.A.A., Shaker, A., Ahmed, I.S. et al. (2025)
DOI | https://doi.org/10.1038/s41598-025-11658-8
Parameters | Values | Units
Thickness | 0.06 | µm
Band gap | 2.42 to 3.54 | eV
Electron affinity | 4.305 to 3.185 | eV
Dielectric permittivity | 9 | —
CB effective DOS | 2.2e+18 | cm^-3
VB effective DOS | 1.8e+19 | cm^-3
Electron thermal velocity | 10000000 | cm/s
Hole thermal velocity | 10000000 | cm/s
Electron mobility | 100 | cm^2/(V·s)
Hole mobility | 25 | cm^2/(V·s)
Donor density, ND | 2.9e+18 | cm^-3
Acceptor density, NA | 0 | cm^-3
Defect density | 0 | cm^-3