## Sheet1
Field | Relevant information
Material | SrSbI3
Role | Absorber
Source | Hasan, M.M., et al. (2026)
DOI | https://doi.org/10.1016/j.egyr.2026.109542
Parameters | Values | Units
Thickness | 0.5 | µm
Band gap | 1.307 | eV
Electron affinity | 4 | eV
Dielectric permittivity | 5.4 | —
CB effective DOS | 1.2e+19 | cm^-3
VB effective DOS | 2.4e+19 | cm^-3
Electron thermal velocity | 10000000 | cm/s
Hole thermal velocity | 10000000 | cm/s
Electron mobility | 50 | cm^2/(V·s)
Hole mobility | 50 | cm^2/(V·s)
Donor density, ND | 0 | cm^-3
Acceptor density, NA | 1e+18 | cm^-3
Defect density | 10000000000 | cm^-3