## Sheet1
Field | Relevant information
Material | Cu2Te
Role | Hole transport layer
Source | Hasan, M.R., M.M. Haque, and M.S. Islam. (2026)
DOI | 10.1016/j.matdes.2026.115962
Parameters | Values | Units
Thickness | 0.08 | µm
Band gap | 1.18 | eV
Electron affinity | 4.2 | eV
Dielectric permittivity | 10 | —
CB effective DOS | 7.8e+17 | cm^-3
VB effective DOS | 1.6e+19 | cm^-3
Electron thermal velocity | 10000000 | cm/s
Hole thermal velocity | 10000000 | cm/s
Electron mobility | 500 | cm^2/(V·s)
Hole mobility | 100 | cm^2/(V·s)
Donor density, ND | 0 | cm^-3
Acceptor density, NA | 1e+21 | cm^-3
Defect density | 1000000000000000 | cm^-3