## Sheet1
Field | Relevant information
Material | CuSbS2
Role | Absorber
Source | Obare, N., et al. (2024)
DOI | https://doi.org/10.1016/j.heliyon.2024.e26896
Parameters | Values | Units
Thickness | 0.3 (varied) | µm
Band gap | 1.5 | eV
Electron affinity | 3.85 | eV
Dielectric permittivity | 14.6 | —
CB effective DOS | 2.2e+18 | cm^-3
VB effective DOS | 1.8e+19 | cm^-3
Electron thermal velocity | 10000000 | cm/s
Hole thermal velocity | 10000000 | cm/s
Electron mobility | 60 | cm^2/(V·s)
Hole mobility | 20 | cm^2/(V·s)
Donor density, ND | 0 | cm^-3
Acceptor density, NA | 1e+18 | cm^-3
Defect density | 0 | cm^-3