## Sheet1
Field | Relevant information
Material | IGZO
Role | Buffer
Source | Mishra, R.-K., M.-N. Anwar, and M.-A. Hasan. (2025)
DOI | https://doi.org/10.15251/CL.2025.2210.871
Parameters | Values | Units
Thickness | 0.075 | µm
Band gap | 3.05 | eV
Electron affinity | 4.16 | eV
Dielectric permittivity | 10 | —
CB effective DOS | 5e+18 | cm^-3
VB effective DOS | 5e+18 | cm^-3
Electron thermal velocity | 10000000 | cm/s
Hole thermal velocity | 10000000 | cm/s
Electron mobility | 15 | cm^2/(V·s)
Hole mobility | 0.1 | cm^2/(V·s)
Donor density, ND | 1e16 - 1e21 | cm^-3
Acceptor density, NA | 0 | cm^-3
Defect density | 1000000000000000 | cm^-3