## Sheet1
Field | Relevant information
Material | AgBiS2
Role | Absorber
Source | Sayeem, S.A., et al. (2024)
DOI | 10.1021/acsomega.4c02375
Parameters | Values | Units
Thickness | — | µm
Band gap | 1.3 | eV
Electron affinity | 4.1 | eV
Dielectric permittivity | 11.5 | —
CB effective DOS | 5.02e+18 | cm^-3
VB effective DOS | 1.54e+19 | cm^-3
Electron thermal velocity | 10000000 | cm/s
Hole thermal velocity | 10000000 | cm/s
Electron mobility | 0.07 | cm^2/(V·s)
Hole mobility | 0.032 | cm^2/(V·s)
Donor density, ND | 0 | cm^-3
Acceptor density, NA | 4500000000000000 | cm^-3
Defect density | 0 | cm^-3