## Sheet1
Field | Relevant information
Material | SnS
Role | Hole transport layer
Source | T. Garmim, N. Benaissa, L. Soussi et al. (2022)
DOI | 10.1016/j.matpr.2022.04.289
Parameters | Values | Units
Thickness | 1 | µm
Band gap | 1.25 | eV
Electron affinity | 4 | eV
Dielectric permittivity | 12.6 | —
CB effective DOS | 2.2e+18 | cm^-3
VB effective DOS | 1.8e+19 | cm^-3
Electron thermal velocity | 10000000 | cm/s
Hole thermal velocity | 10000000 | cm/s
Electron mobility | 15 | cm^2/(V·s)
Hole mobility | 100 | cm^2/(V·s)
Donor density, ND | 0 | cm^-3
Acceptor density, NA | 1000000000000000 | cm^-3
Defect density | 0 | cm^-3