## Sheet1
Field | Relevant information
Material | SWCNT
Role | Hole transport layer
Source | Najim, A., et al. (2025)
DOI | https://doi.org/10.1051/e3sconf/202560100009
Parameters | Values | Units
Thickness | 0.6 | µm
Band gap | 1.55 | eV
Electron affinity | 3.64 | eV
Dielectric permittivity | 9 | —
CB effective DOS | 2.2e+18 | cm^-3
VB effective DOS | 1.8e+19 | cm^-3
Electron thermal velocity | 10000000 | cm/s
Hole thermal velocity | 10000000 | cm/s
Electron mobility | 100 | cm^2/(V·s)
Hole mobility | 38.69 | cm^2/(V·s)
Donor density, ND | 0 | cm^-3
Acceptor density, NA | 4e+18 | cm^-3
Defect density | 0 | cm^-3