## Sheet1
Field | Relevant information
Material | Cs2TiBr6
Role | Absorber
Source | Shivesh et al. (2022)
DOI | https://doi.org/10.1016/j.rio.2023.100571
Parameters | Values | Units
Thickness | 1 | µm
Band gap | 1.6 | eV
Electron affinity | 4.47 | eV
Dielectric permittivity | 10 | —
CB effective DOS | 6e+19 | cm^-3
VB effective DOS | 2.14e+19 | cm^-3
Electron thermal velocity | 10000000 | cm/s
Hole thermal velocity | 10000000 | cm/s
Electron mobility | 4.4 | cm^2/(V·s)
Hole mobility | 2.5 | cm^2/(V·s)
Donor density, ND | 1e+19 | cm^-3
Acceptor density, NA | 1e+19 | cm^-3
Defect density | 10000000000000 | cm^-3