## Sheet1
Field | Relevant information
Material | Sb2(S , Se)3
Role | Hole transport layer
Source | Osman, B.A.A., Shaker, A., Ahmed, I.S. et al. (2025)
DOI | https://doi.org/10.1038/s41598-025-11658-8
Parameters | Values | Units
Thickness | 2 | µm
Band gap | 1.325 | eV
Electron affinity | 3.955 | eV
Dielectric permittivity | 15 | —
CB effective DOS | 1e+18 | cm^-3
VB effective DOS | 1.8e+18 | cm^-3
Electron thermal velocity | 10000000 | cm/s
Hole thermal velocity | 10000000 | cm/s
Electron mobility | 8 | cm^2/(V·s)
Hole mobility | 3 | cm^2/(V·s)
Donor density, ND | 0 | cm^-3
Acceptor density, NA | 36000000000000000 | cm^-3
Defect density | Included in the publication. | cm^-3