## Sheet1
Field | Relevant information
Material | Cs3Bi2I9
Role | Absorber
Source | Das, A., et al. (2023)
DOI | https://doi.org/10.3390/en16052328
Parameters | Values | Units
Thickness | 1 | µm
Band gap | 2.03 | eV
Electron affinity | 3.4 | eV
Dielectric permittivity | 9.68 | —
CB effective DOS | 4.98e+19 | cm^-3
VB effective DOS | 2.11e+19 | cm^-3
Electron thermal velocity | 10000000 | cm/s
Hole thermal velocity | 10000000 | cm/s
Electron mobility | 4.3 | cm^2/(V·s)
Hole mobility | 1.7 | cm^2/(V·s)
Donor density, ND | 1e+19 | cm^-3
Acceptor density, NA | 1e+19 | cm^-3
Defect density | 0 | cm^-3