## Sheet1
Field | Relevant information
Material | SnTe
Role | Hole transport layer
Source | Islam, M., et al. (2024)
DOI | https://doi.org/10.1016/j.cinorg.2024.100034
Parameters | Values | Units
Thickness | 0.1 | µm
Band gap | 0.18 | eV
Electron affinity | 5.1 | eV
Dielectric permittivity | 100 | —
CB effective DOS | 10000000000000000 | cm^-3
VB effective DOS | 1e+17 | cm^-3
Electron thermal velocity | 10000000 | cm/s
Hole thermal velocity | 10000000 | cm/s
Electron mobility | 500 | cm^2/(V·s)
Hole mobility | 2720 | cm^2/(V·s)
Donor density, ND | 0 | cm^-3
Acceptor density, NA | 7.5e+19 | cm^-3
Defect density | 0 | cm^-3