## Sheet1
Field | Relevant information
Material | Sb2Se3
Role | Absorber
Source | Lai, C.K. and Y.C. Lin. (2024)
DOI | 10.3390/ma17246203
Parameters | Values | Units
Thickness | 1.5 | µm
Band gap | 1.17 | eV
Electron affinity | 4.3 | eV
Dielectric permittivity | 19 | —
CB effective DOS | 2.2e+18 | cm^-3
VB effective DOS | 1.8e+19 | cm^-3
Electron thermal velocity | 10000000 | cm/s
Hole thermal velocity | 10000000 | cm/s
Electron mobility | 15 | cm^2/(V·s)
Hole mobility | 42 | cm^2/(V·s)
Donor density, ND | 0 | cm^-3
Acceptor density, NA | 10000000000000000 | cm^-3
Defect density | 1000000000000 | cm^-3