## Sheet1
Field | Relevant information
Material | CuO
Role | Hole transport layer
Source | Ranjan, R., Anand, N., Tripathi, M.N. et al. (2023)
DOI | https://doi.org/10.1038/s41598-023-44845-6
Parameters | Values | Units
Thickness | 0.05 | µm
Band gap | 1.51 | eV
Electron affinity | 4.07 | eV
Dielectric permittivity | 18.1 | —
CB effective DOS | 2.2e+19 | cm^-3
VB effective DOS | 5.5e+20 | cm^-3
Electron thermal velocity | 10000000 | cm/s
Hole thermal velocity | 10000000 | cm/s
Electron mobility | 10 | cm^2/(V·s)
Hole mobility | 0.1 | cm^2/(V·s)
Donor density, ND | 0 | cm^-3
Acceptor density, NA | 1e+18 | cm^-3
Defect density | 1000000000000000 | cm^-3