## Sheet1
Field | Relevant information
Material | FASnI3
Role | Absorber
Source | Rehman, A.U., et al. (2024)
DOI | https://doi.org/10.1016/j.hybadv.2024.100301
Parameters | Values | Units
Thickness | 0.45 | µm
Band gap | 1.45 | eV
Electron affinity | 4 | eV
Dielectric permittivity | 8.2 | —
CB effective DOS | 1e+18 | cm^-3
VB effective DOS | 1e+19 | cm^-3
Electron thermal velocity | 10000000 | cm/s
Hole thermal velocity | 10000000 | cm/s
Electron mobility | 22 | cm^2/(V·s)
Hole mobility | 22 | cm^2/(V·s)
Donor density, ND | 0 | cm^-3
Acceptor density, NA | 70000000000000000 | cm^-3
Defect density | 1000000000000000 | cm^-3