## Sheet1
Field | Relevant information
Material | IZO
Role | TCO
Source | Carranza, A.C., Rosendo, E., Zepeda, J.C. et al. (2026)
DOI | https://doi.org/10.1007/s42341-025-00680-2
Parameters | Values | Units
Thickness | 0.01 - 0.30 | µm
Band gap | 2.9 | eV
Electron affinity | 4.5 | eV
Dielectric permittivity | 9 | —
CB effective DOS | 5.6e+20 | cm^-3
VB effective DOS | 1e+19 | cm^-3
Electron thermal velocity | 10000000 | cm/s
Hole thermal velocity | 10000000 | cm/s
Electron mobility | 15 | cm^2/(V·s)
Hole mobility | 10 | cm^2/(V·s)
Donor density, ND | 1E16 - 1E20 | cm^-3
Acceptor density, NA | 0 | cm^-3
Defect density | 1e+17 | cm^-3