## Sheet1
Field | Relevant information
Material | Zn3P2
Role | Hole transport layer
Source | Islam, B., et al. (2026)
DOI | https://doi.org/10.1039/d5ra07200j
Parameters | Values | Units
Thickness | 0.1 | µm
Band gap | 1.5 | eV
Electron affinity | 3.8 | eV
Dielectric permittivity | 9 | —
CB effective DOS | 2.2e+18 | cm^-3
VB effective DOS | 1.8e+19 | cm^-3
Electron thermal velocity | 10000000 | cm/s
Hole thermal velocity | 10000000 | cm/s
Electron mobility | 1 | cm^2/(V·s)
Hole mobility | 3.8 | cm^2/(V·s)
Donor density, ND | 0 | cm^-3
Acceptor density, NA | 1e+19 | cm^-3
Defect density | 1000000000000000 | cm^-3