## Sheet1
Field | Relevant information
Material | V2O5
Role | Hole transport layer
Source | Al Mahmud, J., et al. (2023)
DOI | https://doi.org/10.1039/d3ya00231d
Parameters | Values | Units
Thickness | 0.1 | µm
Band gap | 2.2 | eV
Electron affinity | 3.4 | eV
Dielectric permittivity | 8 | —
CB effective DOS | 9.2e+19 | cm^-3
VB effective DOS | 5e+20 | cm^-3
Electron thermal velocity | 10000000 | cm/s
Hole thermal velocity | 10000000 | cm/s
Electron mobility | 150 | cm^2/(V·s)
Hole mobility | 100 | cm^2/(V·s)
Donor density, ND | 0 | cm^-3
Acceptor density, NA | 1e+19 | cm^-3
Defect density | 1000000000000000 | cm^-3