## Sheet1
Field | Relevant information
Material | AlSb
Role | Hole transport layer
Source | Sayeem SA, Siddika MA, Basu SR, Mondal BK, Hossain J. (2024)
DOI | 10.1021/acsomega.4c02375
Parameters | Values | Units
Thickness | — | µm
Band gap | 1.6 | eV
Electron affinity | 3.6 | eV
Dielectric permittivity | 12.04 | —
CB effective DOS | 7.8e+17 | cm^-3
VB effective DOS | 1.7e+19 | cm^-3
Electron thermal velocity | 10000000 | cm/s
Hole thermal velocity | 10000000 | cm/s
Electron mobility | 200 | cm^2/(V·s)
Hole mobility | 420 | cm^2/(V·s)
Donor density, ND | 0 | cm^-3
Acceptor density, NA | 1e+18 | cm^-3
Defect density | 0 | cm^-3