## Sheet1
Field | Relevant information
Material | Bi2S3
Role | Buffer
Source | Kumar, V. (2025)
DOI | https://doi.org/10.21203/rs.3.rs-6738949/v1
Parameters | Values | Units
Thickness | 1.5 | µm
Band gap | 1.25 | eV
Electron affinity | 4.58 | eV
Dielectric permittivity | 13.6 | —
CB effective DOS | 2.2e+18 | cm^-3
VB effective DOS | 1.8e+19 | cm^-3
Electron thermal velocity | 10000000 | cm/s
Hole thermal velocity | 10000000 | cm/s
Electron mobility | 1100 | cm^2/(V·s)
Hole mobility | 200 | cm^2/(V·s)
Donor density, ND | 0 | cm^-3
Acceptor density, NA | 20000000000000000 | cm^-3
Defect density | 100000000000000 | cm^-3